## 1
310822 | -1 |  |  | Written by Matthew Katz matt@ceramicmaterialsworkshop.com
C0094 |  |  |  | Cone | 6
SiO2/Al Ratio |  | Alkali Metals |  | Alkaline Earths
5.967329 | :1 | 0.1191561 |  | 0.8808439
SiO2 | Collective "Al2O3" | Na2O | K2O | MgO | CaO
0.8533922 | 0.1430107 | 0.005269793 | 0.0351387 | 0.03007341 | 0.003614202
B2O3 | Al2O3 | Li2O | CuO | SrO | BaO
0 | 0.1429643 | 0 | 0.07874762 | 0 | 0
TiO2 | NiO | Bi2O3 | SnO2 | ZnO | FeO
4.64572e-05 | 0 | 0 | 0 | 0 | 0.1370655
Cr2O3 | ZrO2 | P2O5 |  | MnO2 | CoO
0 | 0 | 0 |  | 0.6587378 | 0.0513529
Glaze Formula
Select Material | Insert Amount |  | 100 % Batch |  | Desired Batch Size
Click on cell to expose drop down menu |  | Material |  | Material
100
Flint | 7 | Flint | 3.993155 | Flint | 3.993155
OM4 | 7 | OM4 | 3.993155 | OM4 | 3.993155
Red Art | 86 | Red Art | 49.05876 | Red Art | 49.05876
Manganese Dioxide | 64 | Manganese Dioxide | 36.50884 | Manganese Dioxide | 36.50884
Black Copper Oxide | 7 | Black Copper Oxide | 3.993155 | Black Copper Oxide | 3.993155
Cobalt Oxide | 4.3 | Cobalt Oxide | 2.452938 | Cobalt Oxide | 2.452938
|  | 0 | 0 | 0 | 0
0 | 0 | 0 | 0 | 0 | 0
0 | 0 | 0 | 0 | 0 | 0
0 | 0 | 0 | 0 | 0 | 0
0 | 0 | 0 | 0 | 0 | 0
0 | 0 | 0 | 0 | 0 | 0
0 | 0 | 0 | 0 | 0 | 0
0 | 0 | 0 | 0 | 0 | 0
0 | 0 | 0 | 0 | 0 | 0
0 | 0 | 0 | 0 | 0 | 0
|  | 0 | 0
|  | 0 | 0
SiO2 | B2O3 | Al2O3 | TiO2 | NiO | Li2O | Na2O | K2O | CuO | Bi2O3 | MgO | CaO | SrO | BaO | ZnO | FeO | MnO2 | CoO | PbO | SnO2 | P2O5 | Cr2O3 | ZrO2
60.09 | 69.62 | 101.96 | 79.866 | 74.6928 | 29.88 | 61.98 | 94.2 | 79.545 | 465.96 | 40.31 | 56.08 | 103.62 | 153.7 | 81.39 | 71.84 | 86.94 | 74.93 | 223.2 | 150.7 | 141.94 | 152 | 214.44
3.934855 | 0 | 0.01677125 | 0.002395893 | 0 | 0 | 0 | 0 | 0 | 0 | 0.0003993155 | 0.0003993155 | 0 | 0 | 0 | 0.004272675 | 0 | 0 | 0 | 0 | 0 | 0 | 0
2.116372 | 0 | 1.229892 | 0 | 0 | 0 | 0.01197946 | 0.1134056 | 0 | 0 | 0.01197946 | 0.01597262 | 0 | 0 | 0 | 0.05710211 | 0 | 0 | 0 | 0 | 0 | 0 | 0
26.6389 | 0 | 8.045636 | 0 | 0 | 0 | 0.196235 | 1.996691 | 0 | 0 | 0.7604107 | 0.1128351 | 0 | 0 | 0 | 6.215744 | 0 | 0 | 0 | 0 | 0 | 0 | 0
0 | 0 | 0 | 0 | 0 | 0 | 0 | 0 | 0 | 0 | 0 | 0 | 0 | 0 | 0 | 0 | 36.50884 | 0 | 0 | 0 | 0 | 0 | 0
0 | 0 | 0 | 0 | 0 | 0 | 0 | 0 | 3.993155 | 0 | 0 | 0 | 0 | 0 | 0 | 0 | 0 | 0 | 0 | 0 | 0 | 0 | 0
0 | 0 | 0 | 0 | 0 | 0 | 0 | 0 | 0 | 0 | 0 | 0 | 0 | 0 | 0 | 0 | 0 | 2.452938 | 0 | 0 | 0 | 0 | 0
32.69013 | 0 | 9.292299 | 0.002395893 | 0 | 0 | 0.2082145 | 2.110097 | 3.993155 | 0 | 0.7727895 | 0.1292071 | 0 | 0 | 0 | 6.277119 | 36.50884 | 2.452938 | 0 | 0 | 0 | 0 | 0
SiO2 | B2O3 | Al2O3 | TiO2 | NiO | Li2O | Na2O | K2O | CuO | Bi2O3 | MgO | CaO | SrO | BaO | ZnO | FeO | MnO2 | CoO | PbO | SnO2 | P2O5 | Cr2O3 | ZrO2
60.09 | 69.62 | 101.96 | 80.9 | 74.6928 | 29.88 | 61.98 | 94.2 | 79.545 | 465.96 | 40.31 | 56.08 | 103.62 | 153.7 | 81.39 | 71.84 | 86.94 | 74.93 | 223.2 | 150.7 | 141.94 | 152 | 214.44 | 175.3
0.5440195 | 0 | 0.09113671 | 2.961549e-05 | 0 | 0 | 0.003359382 | 0.02240018 | 0.05019994 | 0 | 0.01917116 | 0.002303978 | 0 | 0 | 0 | 0.08737638 | 0.4199315 | 0.03273639 | 0 | 0 | 0 | 0 | 0 | 1.272665
42.74649 | 0 | 7.161094 | 0.002327045 | 0 | 0 | 0.2639644 | 1.760101 | 3.944475 | 0 | 1.50638 | 0.1810357 | 0 | 0 | 0 | 6.865625 | 32.99624 | 2.572272 | 0 | 0 | 0 | 0 | 0 | 50.09009
0.8533922 | 0 | 0.1429643 | 4.64572e-05 | 0 | 0 | 0.005269793 | 0.0351387 | 0.07874762 | 0 | 0.03007341 | 0.003614202 | 0 | 0 | 0 | 0.1370655 | 0.6587378 | 0.0513529 | 0 | 0 | 0 | 0 | 0 | 1243

## 2
310822 | -2 |  |  | Written by Matthew Katz matt@ceramicmaterialsworkshop.com
C0094A |  |  |  | Cone | 6
SiO2/Al Ratio |  | Alkali Metals |  | Alkaline Earths
5.563194 | :1 | 0.1468162 |  | 0.8531838
SiO2 | Collective "Al2O3" | Na2O | K2O | MgO | CaO
1.482563 | 0.2664949 | 0.008970616 | 0.05952914 | 0.04847666 | 0.006667911
B2O3 | Al2O3 | Li2O | CuO | SrO | BaO
0 | 0.2664141 | 0 | 0.0783164 | 0 | 0
TiO2 | NiO | Bi2O3 | SnO2 | ZnO | FeO
8.085491e-05 | 0 | 0 | 0 | 0 | 0.2190574
Cr2O3 | ZrO2 | P2O5 |  | MnO2 | CoO
0 | 0 | 0 |  | 0.5374119 | 0.04156999
Glaze Formula
Select Material | Insert Amount |  | 100 % Batch |  | Desired Batch Size
Click on cell to expose drop down menu |  | Material |  | Material
100
Flint | 7 | Flint | 5.147059 | Flint | 5.147059
OM4 | 15 | OM4 | 11.02941 | OM4 | 11.02941
Red Art | 78 | Red Art | 57.35294 | Red Art | 57.35294
Manganese Dioxide | 30 | Manganese Dioxide | 22.05882 | Manganese Dioxide | 22.05882
Black Copper Oxide | 4 | Black Copper Oxide | 2.941176 | Black Copper Oxide | 2.941176
Cobalt Oxide | 2 | Cobalt Oxide | 1.470588 | Cobalt Oxide | 1.470588
0 | 0 | 0 | 0 | 0 | 0
0 | 0 | 0 | 0 | 0 | 0
0 | 0 | 0 | 0 | 0 | 0
0 | 0 | 0 | 0 | 0 | 0
0 | 0 | 0 | 0 | 0 | 0
0 | 0 | 0 | 0 | 0 | 0
0 | 0 | 0 | 0 | 0 | 0
0 | 0 | 0 | 0 | 0 | 0
0 | 0 | 0 | 0 | 0 | 0
0 | 0 | 0 | 0 | 0 | 0
SiO2 | B2O3 | Al2O3 | TiO2 | NiO | Li2O | Na2O | K2O | CuO | Bi2O3 | MgO | CaO | SrO | BaO | ZnO | FeO | MnO2 | CoO | PbO | SnO2 | P2O5 | Cr2O3 | ZrO2
60.09 | 69.62 | 101.96 | 79.866 | 74.6928 | 29.88 | 61.98 | 94.2 | 79.545 | 465.96 | 40.31 | 56.08 | 103.62 | 153.7 | 81.39 | 71.84 | 86.94 | 74.93 | 223.2 | 150.7 | 141.94 | 152 | 214.44
5.071912 | 0 | 0.02161765 | 0.003088235 | 0 | 0 | 0 | 0 | 0 | 0 | 0.0005147059 | 0.0005147059 | 0 | 0 | 0 | 0.005507353 | 0 | 0 | 0 | 0 | 0 | 0 | 0
5.845588 | 0 | 3.397059 | 0 | 0 | 0 | 0.03308824 | 0.3132353 | 0 | 0 | 0.03308824 | 0.04411765 | 0 | 0 | 0 | 0.1577206 | 0 | 0 | 0 | 0 | 0 | 0 | 0
31.14265 | 0 | 9.405882 | 0 | 0 | 0 | 0.2294118 | 2.334265 | 0 | 0 | 0.8889706 | 0.1319118 | 0 | 0 | 0 | 7.266618 | 0 | 0 | 0 | 0 | 0 | 0 | 0
0 | 0 | 0 | 0 | 0 | 0 | 0 | 0 | 0 | 0 | 0 | 0 | 0 | 0 | 0 | 0 | 22.05882 | 0 | 0 | 0 | 0 | 0 | 0
0 | 0 | 0 | 0 | 0 | 0 | 0 | 0 | 2.941176 | 0 | 0 | 0 | 0 | 0 | 0 | 0 | 0 | 0 | 0 | 0 | 0 | 0 | 0
0 | 0 | 0 | 0 | 0 | 0 | 0 | 0 | 0 | 0 | 0 | 0 | 0 | 0 | 0 | 0 | 0 | 1.470588 | 0 | 0 | 0 | 0 | 0
42.06015 | 0 | 12.82456 | 0.003088235 | 0 | 0 | 0.2625 | 2.6475 | 2.941176 | 0 | 0.9225735 | 0.1765441 | 0 | 0 | 0 | 7.429846 | 22.05882 | 1.470588 | 0 | 0 | 0 | 0 | 0
SiO2 | B2O3 | Al2O3 | TiO2 | NiO | Li2O | Na2O | K2O | CuO | Bi2O3 | MgO | CaO | SrO | BaO | ZnO | FeO | MnO2 | CoO | PbO | SnO2 | P2O5 | Cr2O3 | ZrO2
60.09 | 69.62 | 101.96 | 80.9 | 74.6928 | 29.88 | 61.98 | 94.2 | 79.545 | 465.96 | 40.31 | 56.08 | 103.62 | 153.7 | 81.39 | 71.84 | 86.94 | 74.93 | 223.2 | 150.7 | 141.94 | 152 | 214.44 | 136
0.6999525 | 0 | 0.1257803 | 3.817349e-05 | 0 | 0 | 0.004235237 | 0.0281051 | 0.036975 | 0 | 0.02288696 | 0.003148076 | 0 | 0 | 0 | 0.1034221 | 0.2537247 | 0.01962616 | 0 | 0 | 0 | 0 | 0 | 1.297894
53.92985 | 0 | 9.691104 | 0.002941186 | 0 | 0 | 0.326316 | 2.165438 | 2.848845 | 0 | 1.763392 | 0.2425526 | 0 | 0 | 0 | 7.968455 | 19.54895 | 1.512154 | 0 | 0 | 0 | 0 | 0 | 36.3761
1.482563 | 0 | 0.2664141 | 8.085491e-05 | 0 | 0 | 0.008970616 | 0.05952914 | 0.0783164 | 0 | 0.04847666 | 0.006667911 | 0 | 0 | 0 | 0.2190574 | 0.5374119 | 0.04156999 | 0 | 0 | 0 | 0 | 0 | 1243

## 3
310822 | -3 |  |  | Written by Matthew Katz matt@ceramicmaterialsworkshop.com
C0094B |  |  |  | Cone | 10
SiO2/Al Ratio |  | Alkali Metals |  | Alkaline Earths
5.563194 | :1 | 0.1364453 |  | 0.8635547
SiO2 | Collective "Al2O3" | Na2O | K2O | MgO | CaO
1.215712 | 0.2185278 | 0.00735597 | 0.04881433 | 0.03975122 | 0.005467735
B2O3 | Al2O3 | Li2O | CuO | SrO | BaO
0 | 0.2184615 | 0 | 0.08027502 | 0 | 0
TiO2 | NiO | Bi2O3 | SnO2 | ZnO | FeO
6.630161e-05 | 0 | 0 | 0 | 0 | 0.1796287
Cr2O3 | ZrO2 | P2O5 |  | MnO2 | CoO
0 | 0 | 0 |  | 0.5875755 | 0.05113154
Glaze Formula
Select Material | Insert Amount |  | 100 % Batch |  | Desired Batch Size
Click on cell to expose drop down menu |  | Material |  | Material
100
Flint | 7 | Flint | 4.72973 | Flint | 4.72973
OM4 | 15 | OM4 | 10.13514 | OM4 | 10.13514
Red Art | 78 | Red Art | 52.7027 | Red Art | 52.7027
Manganese Dioxide | 40 | Manganese Dioxide | 27.02703 | Manganese Dioxide | 27.02703
Black Copper Oxide | 5 | Black Copper Oxide | 3.378378 | Black Copper Oxide | 3.378378
Cobalt Oxide | 3 | Cobalt Oxide | 2.027027 | Cobalt Oxide | 2.027027
0 |  | 0 | 0 | 0 | 0
0 | 0 | 0 | 0 | 0 | 0
0 | 0 | 0 | 0 | 0 | 0
0 | 0 | 0 | 0 | 0 | 0
0 | 0 | 0 | 0 | 0 | 0
0 | 0 | 0 | 0 | 0 | 0
0 | 0 | 0 | 0 | 0 | 0
0 | 0 | 0 | 0 | 0 | 0
0 | 0 | 0 | 0 | 0 | 0
0 | 0 | 0 | 0 | 0 | 0
SiO2 | B2O3 | Al2O3 | TiO2 | NiO | Li2O | Na2O | K2O | CuO | Bi2O3 | MgO | CaO | SrO | BaO | ZnO | FeO | MnO2 | CoO | PbO | SnO2 | P2O5 | Cr2O3 | ZrO2
60.09 | 69.62 | 101.96 | 79.866 | 74.6928 | 29.88 | 61.98 | 94.2 | 79.545 | 465.96 | 40.31 | 56.08 | 103.62 | 153.7 | 81.39 | 71.84 | 86.94 | 74.93 | 223.2 | 150.7 | 141.94 | 152 | 214.44
4.660676 | 0 | 0.01986486 | 0.002837838 | 0 | 0 | 0 | 0 | 0 | 0 | 0.000472973 | 0.000472973 | 0 | 0 | 0 | 0.005060811 | 0 | 0 | 0 | 0 | 0 | 0 | 0
5.371622 | 0 | 3.121622 | 0 | 0 | 0 | 0.03040541 | 0.2878378 | 0 | 0 | 0.03040541 | 0.04054054 | 0 | 0 | 0 | 0.1449324 | 0 | 0 | 0 | 0 | 0 | 0 | 0
28.61757 | 0 | 8.643243 | 0 | 0 | 0 | 0.2108108 | 2.145 | 0 | 0 | 0.8168919 | 0.1212162 | 0 | 0 | 0 | 6.677432 | 0 | 0 | 0 | 0 | 0 | 0 | 0
0 | 0 | 0 | 0 | 0 | 0 | 0 | 0 | 0 | 0 | 0 | 0 | 0 | 0 | 0 | 0 | 27.02703 | 0 | 0 | 0 | 0 | 0 | 0
0 | 0 | 0 | 0 | 0 | 0 | 0 | 0 | 3.378378 | 0 | 0 | 0 | 0 | 0 | 0 | 0 | 0 | 0 | 0 | 0 | 0 | 0 | 0
0 | 0 | 0 | 0 | 0 | 0 | 0 | 0 | 0 | 0 | 0 | 0 | 0 | 0 | 0 | 0 | 0 | 2.027027 | 0 | 0 | 0 | 0 | 0
38.64986 | 0 | 11.78473 | 0.002837838 | 0 | 0 | 0.2412162 | 2.432838 | 3.378378 | 0 | 0.8477703 | 0.1622297 | 0 | 0 | 0 | 6.827426 | 27.02703 | 2.027027 | 0 | 0 | 0 | 0 | 0
SiO2 | B2O3 | Al2O3 | TiO2 | NiO | Li2O | Na2O | K2O | CuO | Bi2O3 | MgO | CaO | SrO | BaO | ZnO | FeO | MnO2 | CoO | PbO | SnO2 | P2O5 | Cr2O3 | ZrO2
60.09 | 69.62 | 101.96 | 80.9 | 74.6928 | 29.88 | 61.98 | 94.2 | 79.545 | 465.96 | 40.31 | 56.08 | 103.62 | 153.7 | 81.39 | 71.84 | 86.94 | 74.93 | 223.2 | 150.7 | 141.94 | 152 | 214.44 | 148
0.6431996 | 0 | 0.1155819 | 3.507834e-05 | 0 | 0 | 0.00389184 | 0.0258263 | 0.04247129 | 0 | 0.02103126 | 0.002892827 | 0 | 0 | 0 | 0.09503655 | 0.3108699 | 0.02705228 | 0 | 0 | 0 | 0 | 0 | 1.287889
49.94217 | 0 | 8.974524 | 0.002723709 | 0 | 0 | 0.3021875 | 2.005321 | 3.297745 | 0 | 1.633003 | 0.2246177 | 0 | 0 | 0 | 7.379251 | 24.13794 | 2.100513 | 0 | 0 | 0 | 0 | 0 | 41.08058
1.215712 | 0 | 0.2184615 | 6.630161e-05 | 0 | 0 | 0.00735597 | 0.04881433 | 0.08027502 | 0 | 0.03975122 | 0.005467735 | 0 | 0 | 0 | 0.1796287 | 0.5875755 | 0.05113154 | 0 | 0 | 0 | 0 | 0 | 1305

## 4
310822 | -4 |  |  | Written by Matthew Katz matt@ceramicmaterialsworkshop.com
C0094C |  |  |  | Cone | 10
SiO2/Al Ratio |  | Alkali Metals |  | Alkaline Earths
5.563194 | :1 | 0.140327 |  | 0.859673
SiO2 | Collective "Al2O3" | Na2O | K2O | MgO | CaO
1.012114 | 0.1819305 | 0.006124051 | 0.04063929 | 0.033094 | 0.004552042
B2O3 | Al2O3 | Li2O | CuO | SrO | BaO
0 | 0.1818753 | 0 | 0.09356368 | 0 | 0
TiO2 | NiO | Bi2O3 | SnO2 | ZnO | FeO
5.519795e-05 | 0 | 0 | 0 | 0 | 0.1495459
Cr2O3 | ZrO2 | P2O5 |  | MnO2 | CoO
0 | 0 | 0 |  | 0.6114663 | 0.06101475
Glaze Formula
Select Material | Insert Amount |  | 100 % Batch |  | Desired Batch Size
Click on cell to expose drop down menu |  | Material |  | Material
100
Flint | 7 | Flint | 4.33974 | Flint | 4.33974
OM4 | 15 | OM4 | 9.299442 | OM4 | 9.299442
Red Art | 78 | Red Art | 48.3571 | Red Art | 48.3571
Manganese Dioxide | 50 | Manganese Dioxide | 30.99814 | Manganese Dioxide | 30.99814
Black Copper Oxide | 7 | Black Copper Oxide | 4.33974 | Black Copper Oxide | 4.33974
Cobalt Oxide | 4.3 | Cobalt Oxide | 2.66584 | Cobalt Oxide | 2.66584
0 | 0 | 0 | 0 | 0 | 0
0 | 0 | 0 | 0 | 0 | 0
0 | 0 | 0 | 0 | 0 | 0
0 | 0 | 0 | 0 | 0 | 0
0 | 0 | 0 | 0 | 0 | 0
0 | 0 | 0 | 0 | 0 | 0
0 | 0 | 0 | 0 | 0 | 0
0 | 0 | 0 | 0 | 0 | 0
0 | 0 | 0 | 0 | 0 | 0
0 | 0 | 0 | 0 | 0 | 0
SiO2 | B2O3 | Al2O3 | TiO2 | NiO | Li2O | Na2O | K2O | CuO | Bi2O3 | MgO | CaO | SrO | BaO | ZnO | FeO | MnO2 | CoO | PbO | SnO2 | P2O5 | Cr2O3 | ZrO2
60.09 | 69.62 | 101.96 | 79.866 | 74.6928 | 29.88 | 61.98 | 94.2 | 79.545 | 465.96 | 40.31 | 56.08 | 103.62 | 153.7 | 81.39 | 71.84 | 86.94 | 74.93 | 223.2 | 150.7 | 141.94 | 152 | 214.44
4.276379 | 0 | 0.01822691 | 0.002603844 | 0 | 0 | 0 | 0 | 0 | 0 | 0.000433974 | 0.000433974 | 0 | 0 | 0 | 0.004643521 | 0 | 0 | 0 | 0 | 0 | 0 | 0
4.928704 | 0 | 2.864228 | 0 | 0 | 0 | 0.02789833 | 0.2641042 | 0 | 0 | 0.02789833 | 0.03719777 | 0 | 0 | 0 | 0.132982 | 0 | 0 | 0 | 0 | 0 | 0 | 0
26.2579 | 0 | 7.930564 | 0 | 0 | 0 | 0.1934284 | 1.968134 | 0 | 0 | 0.749535 | 0.1112213 | 0 | 0 | 0 | 6.126844 | 0 | 0 | 0 | 0 | 0 | 0 | 0
0 | 0 | 0 | 0 | 0 | 0 | 0 | 0 | 0 | 0 | 0 | 0 | 0 | 0 | 0 | 0 | 30.99814 | 0 | 0 | 0 | 0 | 0 | 0
0 | 0 | 0 | 0 | 0 | 0 | 0 | 0 | 4.33974 | 0 | 0 | 0 | 0 | 0 | 0 | 0 | 0 | 0 | 0 | 0 | 0 | 0 | 0
0 | 0 | 0 | 0 | 0 | 0 | 0 | 0 | 0 | 0 | 0 | 0 | 0 | 0 | 0 | 0 | 0 | 2.66584 | 0 | 0 | 0 | 0 | 0
35.46299 | 0 | 10.81302 | 0.002603844 | 0 | 0 | 0.2213267 | 2.232238 | 4.33974 | 0 | 0.7778673 | 0.1488531 | 0 | 0 | 0 | 6.26447 | 30.99814 | 2.66584 | 0 | 0 | 0 | 0 | 0
SiO2 | B2O3 | Al2O3 | TiO2 | NiO | Li2O | Na2O | K2O | CuO | Bi2O3 | MgO | CaO | SrO | BaO | ZnO | FeO | MnO2 | CoO | PbO | SnO2 | P2O5 | Cr2O3 | ZrO2
60.09 | 69.62 | 101.96 | 80.9 | 74.6928 | 29.88 | 61.98 | 94.2 | 79.545 | 465.96 | 40.31 | 56.08 | 103.62 | 153.7 | 81.39 | 71.84 | 86.94 | 74.93 | 223.2 | 150.7 | 141.94 | 152 | 214.44 | 161.3
0.5901646 | 0 | 0.1060516 | 3.218596e-05 | 0 | 0 | 0.003570938 | 0.02369679 | 0.05455704 | 0 | 0.01929713 | 0.002654299 | 0 | 0 | 0 | 0.08720031 | 0.3565464 | 0.03557774 | 0 | 0 | 0 | 0 | 0 | 1.279349
46.13007 | 0 | 8.289496 | 0.002515807 | 0 | 0 | 0.2791215 | 1.852254 | 4.264438 | 0 | 1.508356 | 0.2074726 | 0 | 0 | 0 | 6.815991 | 27.86936 | 2.780925 | 0 | 0 | 0 | 0 | 0 | 45.57792
1.012114 | 0 | 0.1818753 | 5.519795e-05 | 0 | 0 | 0.006124051 | 0.04063929 | 0.09356368 | 0 | 0.033094 | 0.004552042 | 0 | 0 | 0 | 0.1495459 | 0.6114663 | 0.06101475 | 0 | 0 | 0 | 0 | 0 | 1305

## 5
310822 | -5 |  |  | Written by Matthew Katz matt@ceramicmaterialsworkshop.com
C0097 (MANGANESE BRONZE140pgJOHN BRITT) |  |  |  | Cone | 6
SiO2/Al Ratio |  | Alkali Metals |  | Alkaline Earths
6.69129 | :1 | 0.1199788 |  | 0.8800212
SiO2 | Collective "Al2O3" | Na2O | K2O | MgO | CaO
1.079885 | 0.1613867 | 0.03961613 | 0.0339525 | 0.02685005 | 0.09019099
B2O3 | Al2O3 | Li2O | CuO | SrO | BaO
0.06807107 | 0.1613442 | 0 | 0.04641017 | 0 | 0
TiO2 | NiO | Bi2O3 | SnO2 | ZnO | FeO
4.244915e-05 | 0 | 0 | 0 | 0 | 0.1223562
Cr2O3 | ZrO2 | P2O5 |  | MnO2 | CoO
0 | 0 | 0 |  | 0.5925011 | 0.04812282
Glaze Formula
Select Material | Insert Amount |  | 100 % Batch |  | Desired Batch Size
Click on cell to expose drop down menu |  | Material |  | Material
300
Flint | 5 | Flint | 3.225806 | Flint | 9.677419
OM4 | 5 | OM4 | 3.225806 | OM4 | 9.677419
Red Art | 60 | Red Art | 38.70968 | Red Art | 116.129
Manganese Dioxide | 45 | Manganese Dioxide | 29.03226 | Manganese Dioxide | 87.09677
Copper Carbonate | 5 | Copper Carbonate | 3.225806 | Copper Carbonate | 9.677419
Cobalt Carbonate | 5 | Cobalt Carbonate | 3.225806 | Cobalt Carbonate | 9.677419
CI FRITT 1103=3124 | 30 | CI FRITT 1103=3124 | 19.35484 | CI FRITT 1103=3124 | 58.06452
0 | 0 | 0 | 0 | 0 | 0
0 | 0 | 0 | 0 | 0 | 0
0 | 0 | 0 | 0 | 0 | 0
0 | 0 | 0 | 0 | 0 | 0
0 | 0 | 0 | 0 | 0 | 0
0 | 0 | 0 | 0 | 0 | 0
0 | 0 | 0 | 0 | 0 | 0
0 | 0 | 0 | 0 | 0 | 0
0 | 0 | 0 | 0 | 0 | 0
SiO2 | B2O3 | Al2O3 | TiO2 | NiO | Li2O | Na2O | K2O | CuO | Bi2O3 | MgO | CaO | SrO | BaO | ZnO | FeO | MnO2 | CoO | PbO | SnO2 | P2O5 | Cr2O3 | ZrO2
60.09 | 69.62 | 101.96 | 79.866 | 74.6928 | 29.88 | 61.98 | 94.2 | 79.545 | 465.96 | 40.31 | 56.08 | 103.62 | 153.7 | 81.39 | 71.84 | 86.94 | 74.93 | 223.2 | 150.7 | 141.94 | 152 | 214.44
3.17871 | 0 | 0.01354839 | 0.001935484 | 0 | 0 | 0 | 0 | 0 | 0 | 0.0003225806 | 0.0003225806 | 0 | 0 | 0 | 0.003451613 | 0 | 0 | 0 | 0 | 0 | 0 | 0
1.709677 | 0 | 0.9935484 | 0 | 0 | 0 | 0.009677419 | 0.0916129 | 0 | 0 | 0.009677419 | 0.01290323 | 0 | 0 | 0 | 0.04612903 | 0 | 0 | 0 | 0 | 0 | 0 | 0
21.01935 | 0 | 6.348387 | 0 | 0 | 0 | 0.1548387 | 1.575484 | 0 | 0 | 0.6 | 0.08903226 | 0 | 0 | 0 | 4.904516 | 0 | 0 | 0 | 0 | 0 | 0 | 0
0 | 0 | 0 | 0 | 0 | 0 | 0 | 0 | 0 | 0 | 0 | 0 | 0 | 0 | 0 | 0 | 29.03226 | 0 | 0 | 0 | 0 | 0 | 0
0 | 0 | 0 | 0 | 0 | 0 | 0 | 0 | 2.080645 | 0 | 0 | 0 | 0 | 0 | 0 | 0 | 0 | 0 | 0 | 0 | 0 | 0 | 0
0 | 0 | 0 | 0 | 0 | 0 | 0 | 0 | 0 | 0 | 0 | 0 | 0 | 0 | 0 | 0 | 0 | 2.032258 | 0 | 0 | 0 | 0 | 0
10.66452 | 2.670968 | 1.916129 | 0 | 0 | 0 | 1.219355 | 0.1354839 | 0 | 0 | 0 | 2.748387 | 0 | 0 | 0 | 0 | 0 | 0 | 0 | 0 | 0 | 0 | 0
36.57226 | 2.670968 | 9.271613 | 0.001935484 | 0 | 0 | 1.383871 | 1.802581 | 2.080645 | 0 | 0.61 | 2.850645 | 0 | 0 | 0 | 4.954097 | 29.03226 | 2.032258 | 0 | 0 | 0 | 0 | 0
SiO2 | B2O3 | Al2O3 | TiO2 | NiO | Li2O | Na2O | K2O | CuO | Bi2O3 | MgO | CaO | SrO | BaO | ZnO | FeO | MnO2 | CoO | PbO | SnO2 | P2O5 | Cr2O3 | ZrO2
60.09 | 69.62 | 101.96 | 80.9 | 74.6928 | 29.88 | 61.98 | 94.2 | 79.545 | 465.96 | 40.31 | 56.08 | 103.62 | 153.7 | 81.39 | 71.84 | 86.94 | 74.93 | 223.2 | 150.7 | 141.94 | 152 | 214.44 | 155
0.6086247 | 0.03836495 | 0.09093383 | 2.39244e-05 | 0 | 0 | 0.0223277 | 0.01913568 | 0.02615683 | 0 | 0.01513272 | 0.05083176 | 0 | 0 | 0 | 0.06896014 | 0.3339344 | 0.02712209 | 0 | 0 | 0 | 0 | 0 | 1.301549
46.76158 | 2.947638 | 6.986586 | 0.001838149 | 0 | 0 | 1.715472 | 1.470224 | 2.00967 | 0 | 1.16267 | 3.905483 | 0 | 0 | 0 | 5.298314 | 25.6567 | 2.083832 | 0 | 0 | 0 | 0 | 0 | 43.30236
1.079885 | 0.06807107 | 0.1613442 | 4.244915e-05 | 0 | 0 | 0.03961613 | 0.0339525 | 0.04641017 | 0 | 0.02685005 | 0.09019099 | 0 | 0 | 0 | 0.1223562 | 0.5925011 | 0.04812282 | 0 | 0 | 0 | 0 | 0 | 1243

## 6
310822 | -6 |  |  | Written by Matthew Katz matt@ceramicmaterialsworkshop.com
C0098(SCOTCHIE BRONZE pg140 JOHN BRITT) |  |  |  | Cone | 6
SiO2/Al Ratio |  | Alkali Metals |  | Alkaline Earths
5.817159 | :1 | 0.09214088 |  | 0.9078591
SiO2 | Collective "Al2O3" | Na2O | K2O | MgO | CaO
0.8698033 | 0.1495237 | 0.005064771 | 0.03418441 | 0.03045169 | 0.00328842
B2O3 | Al2O3 | Li2O | CuO | SrO | BaO
0 | 0.1491851 | 0 | 0.05289169 | 0 | 0
TiO2 | NiO | Bi2O3 | SnO2 | ZnO | FeO
0.0003386425 | 0 | 0 | 0 | 0 | 0.1393379
Cr2O3 | ZrO2 | P2O5 |  | MnO2 | CoO
0 | 0 | 0 |  | 0.6799376 | 0.05484354
Glaze Formula
Select Material | Insert Amount |  | 100 % Batch |  | Desired Batch Size
Click on cell to expose drop down menu |  | Material |  | Material
100
Flint | 6.4 | Flint | 3.985056 | Flint | 3.985056
EPK | 6.4 | EPK | 3.985056 | EPK | 3.985056
Red Art | 77 | Red Art | 47.94521 | Red Art | 47.94521
Manganese Dioxide | 58 | Manganese Dioxide | 36.11457 | Manganese Dioxide | 36.11457
Copper Carbonate | 6.4 | Copper Carbonate | 3.985056 | Copper Carbonate | 3.985056
Cobalt Carbonate | 6.4 | Cobalt Carbonate | 3.985056 | Cobalt Carbonate | 3.985056
0 | 0 | 0 | 0 | 0 | 0
0 | 0 | 0 | 0 | 0 | 0
0 | 0 | 0 | 0 | 0 | 0
0 | 0 | 0 | 0 | 0 | 0
0 | 0 | 0 | 0 | 0 | 0
0 | 0 | 0 | 0 | 0 | 0
0 | 0 | 0 | 0 | 0 | 0
0 | 0 | 0 | 0 | 0 | 0
0 | 0 | 0 | 0 | 0 | 0
0 | 0 | 0 | 0 | 0 | 0
SiO2 | B2O3 | Al2O3 | TiO2 | NiO | Li2O | Na2O | K2O | CuO | Bi2O3 | MgO | CaO | SrO | BaO | ZnO | FeO | MnO2 | CoO | PbO | SnO2 | P2O5 | Cr2O3 | ZrO2
60.09 | 69.62 | 101.96 | 79.866 | 74.6928 | 29.88 | 61.98 | 94.2 | 79.545 | 465.96 | 40.31 | 56.08 | 103.62 | 153.7 | 81.39 | 71.84 | 86.94 | 74.93 | 223.2 | 150.7 | 141.94 | 152 | 214.44
3.926874 | 0 | 0.01673724 | 0.002391034 | 0 | 0 | 0 | 0 | 0 | 0 | 0.0003985056 | 0.0003985056 | 0 | 0 | 0 | 0.00426401 | 0 | 0 | 0 | 0 | 0 | 0 | 0
1.970212 | 0 | 1.413101 | 0.0143462 | 0 | 0 | 0 | 0.01594022 | 0 | 0 | 0.00637609 | 0.001992528 | 0 | 0 | 0 | 0.03654296 | 0 | 0 | 0 | 0 | 0 | 0 | 0
26.03425 | 0 | 7.863014 | 0 | 0 | 0 | 0.1917808 | 1.95137 | 0 | 0 | 0.7431507 | 0.110274 | 0 | 0 | 0 | 6.074658 | 0 | 0 | 0 | 0 | 0 | 0 | 0
0 | 0 | 0 | 0 | 0 | 0 | 0 | 0 | 0 | 0 | 0 | 0 | 0 | 0 | 0 | 0 | 36.11457 | 0 | 0 | 0 | 0 | 0 | 0
0 | 0 | 0 | 0 | 0 | 0 | 0 | 0 | 2.570361 | 0 | 0 | 0 | 0 | 0 | 0 | 0 | 0 | 0 | 0 | 0 | 0 | 0 | 0
0 | 0 | 0 | 0 | 0 | 0 | 0 | 0 | 0 | 0 | 0 | 0 | 0 | 0 | 0 | 0 | 0 | 2.510585 | 0 | 0 | 0 | 0 | 0
31.93133 | 0 | 9.292852 | 0.01673724 | 0 | 0 | 0.1917808 | 1.96731 | 2.570361 | 0 | 0.7499253 | 0.112665 | 0 | 0 | 0 | 6.115465 | 36.11457 | 2.510585 | 0 | 0 | 0 | 0 | 0
SiO2 | B2O3 | Al2O3 | TiO2 | NiO | Li2O | Na2O | K2O | CuO | Bi2O3 | MgO | CaO | SrO | BaO | ZnO | FeO | MnO2 | CoO | PbO | SnO2 | P2O5 | Cr2O3 | ZrO2
60.09 | 69.62 | 101.96 | 80.9 | 74.6928 | 29.88 | 61.98 | 94.2 | 79.545 | 465.96 | 40.31 | 56.08 | 103.62 | 153.7 | 81.39 | 71.84 | 86.94 | 74.93 | 223.2 | 150.7 | 141.94 | 152 | 214.44 | 160.6
0.5313918 | 0 | 0.09114213 | 0.000206888 | 0 | 0 | 0.003094237 | 0.0208844 | 0.0323133 | 0 | 0.01860395 | 0.002009005 | 0 | 0 | 0 | 0.08512618 | 0.4153965 | 0.03350574 | 0 | 0 | 0 | 0 | 0 | 1.233674
43.07392 | 0 | 7.387861 | 0.01677007 | 0 | 0 | 0.2508148 | 1.692862 | 2.619273 | 0 | 1.508012 | 0.1628473 | 0 | 0 | 0 | 6.900216 | 33.67149 | 2.715931 | 0 | 0 | 0 | 0 | 0 | 49.52145
0.8698033 | 0 | 0.1491851 | 0.0003386425 | 0 | 0 | 0.005064771 | 0.03418441 | 0.05289169 | 0 | 0.03045169 | 0.00328842 | 0 | 0 | 0 | 0.1393379 | 0.6799376 | 0.05484354 | 0 | 0 | 0 | 0 | 0 | 1243

## 7
310822 | -7 |  |  | TWEAK SHEET 5 FOR CRYSTALLINE GLAZE
C0097A (MANGANESE BRONZE140pgJOHN BRITT) |  |  |  | Cone | 6
SiO2/Al Ratio |  | Alkali Metals |  | Alkaline Earths
5.133394 | :1 | 0.1568175 |  | 0.8431825
SiO2 | Collective "Al2O3" | Na2O | K2O | MgO | CaO
1.304244 | 0.2540704 | 0.05800619 | 0.02396689 | 0.01378154 | 0.09559737
B2O3 | Al2O3 | Li2O | CuO | SrO | BaO
0.06694093 | 0.1055242 | 0 | 0.07484445 | 3.585241e-05 | 5.471963e-05
TiO2 | NiO | Bi2O3 | SnO2 | ZnO | FeO
0.0002551179 | 0.1482912 | 0 | 0 | 0 | 0.06262154
Cr2O3 | ZrO2 | P2O5 |  | MnO2 | CoO
0 | 0 | 0 |  | 0.593485 | 0.07760641
Glaze Formula
Select Material | Insert Amount |  | 100 % Batch |  | Desired Batch Size
Click on cell to expose drop down menu |  | Material |  | Material
5
Flint | 30 | Flint | 18.63354 | Flint | 0.931677
OM4 | 5 | OM4 | 3.10559 | OM4 | 0.1552795
Red Art | 30 | Red Art | 18.63354 | Red Art | 0.931677
Manganese Dioxide | 45 | Manganese Dioxide | 27.95031 | Manganese Dioxide | 1.397516
Copper Carbonate | 5 | Copper Carbonate | 5 | Copper Carbonate | 0.25
Cobalt Carbonate | 5 | Cobalt Carbonate | 5 | Cobalt Carbonate | 0.25
3134 (Frit)=CI 1110 | 20 | 3134 (Frit)=CI 1110 | 12.42236 | 3134 (Frit)=CI 1110 | 0.621118
Nickle Oxide (Green) | 6 | Nickle Oxide (Green) | 6 | Nickle Oxide (Green) | 0.3
Minspar | 15 | Minspar | 9.31677 | Minspar | 0.4658385
0 | 0 | 0 | 0 | 0 | 0
0 | 0 | 0 | 0 | 0 | 0
0 | 0 | 0 | 0 | 0 | 0
0 | 0 | 0 | 0 | 0 | 0
0 | 0 | 0 | 0 | 0 | 0
0 | 0 | 0 | 0 | 0 | 0
0 | 0 | 0 | 0 | 0 | 0
SiO2 | B2O3 | Al2O3 | TiO2 | NiO | Li2O | Na2O | K2O | CuO | Bi2O3 | MgO | CaO | SrO | BaO | ZnO | FeO | MnO2 | CoO | PbO | SnO2 | P2O5 | Cr2O3 | ZrO2
60.09 | 69.62 | 101.96 | 79.866 | 74.6928 | 29.88 | 61.98 | 94.2 | 79.545 | 465.96 | 40.31 | 56.08 | 103.62 | 153.7 | 81.39 | 71.84 | 86.94 | 74.93 | 223.2 | 150.7 | 141.94 | 152 | 214.44
18.36149 | 0 | 0.07826087 | 0.01118012 | 0 | 0 | 0 | 0 | 0 | 0 | 0.001863354 | 0.001863354 | 0 | 0 | 0 | 0.01993789 | 0 | 0 | 0 | 0 | 0 | 0 | 0
1.645963 | 0 | 0.9565217 | 0 | 0 | 0 | 0.00931677 | 0.08819876 | 0 | 0 | 0.00931677 | 0.01242236 | 0 | 0 | 0 | 0.04440994 | 0 | 0 | 0 | 0 | 0 | 0 | 0
10.11801 | 0 | 3.055901 | 0 | 0 | 0 | 0.07453416 | 0.7583851 | 0 | 0 | 0.2888199 | 0.04285714 | 0 | 0 | 0 | 2.36087 | 0 | 0 | 0 | 0 | 0 | 0 | 0
0 | 0 | 0 | 0 | 0 | 0 | 0 | 0 | 0 | 0 | 0 | 0 | 0 | 0 | 0 | 0 | 27.95031 | 0 | 0 | 0 | 0 | 0 | 0
0 | 0 | 0 | 0 | 0 | 0 | 0 | 0 | 3.225 | 0 | 0 | 0 | 0 | 0 | 0 | 0 | 0 | 0 | 0 | 0 | 0 | 0 | 0
0 | 0 | 0 | 0 | 0 | 0 | 0 | 0 | 0 | 0 | 0 | 0 | 0 | 0 | 0 | 0 | 0 | 3.15 | 0 | 0 | 0 | 0 | 0
5.890603 | 2.524544 | 0 | 0 | 0 | 0 | 1.282308 | 0 | 0 | 0 | 0 | 2.724905 | 0 | 0 | 0 | 0 | 0 | 0 | 0 | 0 | 0 | 0 | 0
0 | 0 | 0 | 0 | 6 | 0 | 0 | 0 | 0 | 0 | 0 | 0 | 0 | 0 | 0 | 0 | 0 | 0 | 0 | 0 | 0 | 0 | 0
6.437888 | 0 | 1.737578 | 0 | 0 | 0 | 0.5813665 | 0.3763975 | 0 | 0 | 0.000931677 | 0.1220497 | 0.002012422 | 0.004555901 | 0 | 0.01173652 | 0 | 0 | 0 | 0 | 0 | 0 | 0
42.45396 | 2.524544 | 5.828261 | 0.01118012 | 6 | 0 | 1.947526 | 1.222981 | 3.225 | 0 | 0.3009317 | 2.904097 | 0.002012422 | 0.004555901 | 0 | 2.436954 | 27.95031 | 3.15 | 0 | 0 | 0 | 0 | 0
SiO2 | B2O3 | Al2O3 | TiO2 | NiO | Li2O | Na2O | K2O | CuO | Bi2O3 | MgO | CaO | SrO | BaO | ZnO | FeO | MnO2 | CoO | PbO | SnO2 | P2O5 | Cr2O3 | ZrO2
60.09 | 69.62 | 101.96 | 80.9 | 74.6928 | 29.88 | 61.98 | 94.2 | 79.545 | 465.96 | 40.31 | 56.08 | 103.62 | 153.7 | 81.39 | 71.84 | 86.94 | 74.93 | 223.2 | 150.7 | 141.94 | 152 | 214.44 | 161
0.7065062 | 0.03626177 | 0.05716223 | 0.0001381968 | 0.08032903 | 0 | 0.03142184 | 0.01298282 | 0.04054309 | 0 | 0.007465435 | 0.0517849 | 1.942118e-05 | 2.964151e-05 | 0 | 0.03392196 | 0.3214897 | 0.04203924 | 0 | 0 | 0 | 0 | 0 | 1.422095
49.68065 | 2.549883 | 4.019578 | 0.009717832 | 5.648638 | 0 | 2.209545 | 0.9129357 | 2.85094 | 0 | 0.5249602 | 3.641451 | 0.001365673 | 0.002084355 | 0 | 2.385351 | 22.60676 | 2.956147 | 0 | 0 | 0 | 0 | 0 | 38.09154
1.304244 | 0.06694093 | 0.1055242 | 0.0002551179 | 0.1482912 | 0 | 0.05800619 | 0.02396689 | 0.07484445 | 0 | 0.01378154 | 0.09559737 | 3.585241e-05 | 5.471963e-05 | 0 | 0.06262154 | 0.593485 | 0.07760641 | 0 | 0 | 0 | 0 | 0 | 1243

## 8
310822 | -8 |  |  | Written by Matthew Katz matt@ceramicmaterialsworkshop.com
Notes |  |  |  | Cone | 10
SiO2/Al Ratio |  | Alkali Metals |  | Alkaline Earths
4.699677 | :1 | 0.2939312 |  | 0.7060688
SiO2 | Collective "Al2O3" | Na2O | K2O | MgO | CaO
3.391128 | 0.7215662 | 0.2282538 | 0.06567739 | 0.00264328 | 0.6961264
B2O3 | Al2O3 | Li2O | CuO | SrO | BaO
0 | 0.421785 | 0 | 0 | 0 | 0
TiO2 | NiO | Bi2O3 | SnO2 | ZnO | FeO
0.2997811 | 0 | 0 | 0 | 0 | 0.007299088
Cr2O3 | ZrO2 | P2O5 |  | MnO2 | CoO
0 | 0 | 0 |  | 0 | 0
Glaze Formula
Select Material | Insert Amount |  | 100 % Batch |  | Desired Batch Size
Click on cell to expose drop down menu |  | Material |  | Material
100
Neph Sy | 40 | Neph Sy | 37.38318 | Neph Sy | 37.38318
Whiting | 20 | Whiting | 18.69159 | Whiting | 18.69159
Flint | 30 | Flint | 28.03738 | Flint | 28.03738
EPK | 10 | EPK | 9.345794 | EPK | 9.345794
Titanium Dioxide | 7 | Titanium Dioxide | 6.542056 | Titanium Dioxide | 6.542056
0 | 0 | 0 | 0 | 0 | 0
|  | 0 | 0 | 0 | 0
0 | 0 | 0 | 0 | 0 | 0
0 | 0 | 0 | 0 | 0 | 0
0 | 0 | 0 | 0 | 0 | 0
0 | 0 | 0 | 0 | 0 | 0
0 | 0 | 0 | 0 | 0 | 0
0 | 0 | 0 | 0 | 0 | 0
0 | 0 | 0 | 0 | 0 | 0
0 | 0 | 0 | 0 | 0 | 0
0 | 0 | 0 | 0 | 0 | 0
SiO2 | B2O3 | Al2O3 | TiO2 | NiO | Li2O | Na2O | K2O | CuO | Bi2O3 | MgO | CaO | SrO | BaO | ZnO | FeO | MnO2 | CoO | PbO | SnO2 | P2O5 | Cr2O3 | ZrO2
60.09 | 69.62 | 101.96 | 79.866 | 74.6928 | 29.88 | 61.98 | 94.2 | 79.545 | 465.96 | 40.31 | 56.08 | 103.62 | 153.7 | 81.39 | 71.84 | 86.94 | 74.93 | 223.2 | 150.7 | 141.94 | 152 | 214.44
23.15888 | 0 | 8.261682 | 0 | 0 | 0 | 3.846729 | 1.64486 | 0 | 0 | 0.01121495 | 0.1345794 | 0 | 0 | 0 | 0.0268785 | 0 | 0 | 0 | 0 | 0 | 0 | 0
0 | 0 | 0 | 0.001869159 | 0 | 0 | 0 | 0 | 0 | 0 | 0 | 10.4729 | 0 | 0 | 0 | 0 | 0 | 0 | 0 | 0 | 0 | 0 | 0
27.62804 | 0 | 0.117757 | 0.01682243 | 0 | 0 | 0 | 0 | 0 | 0 | 0.002803738 | 0.002803738 | 0 | 0 | 0 | 0.03 | 0 | 0 | 0 | 0 | 0 | 0 | 0
4.620561 | 0 | 3.314019 | 0.03364486 | 0 | 0 | 0 | 0.03738318 | 0 | 0 | 0.01495327 | 0.004672897 | 0 | 0 | 0 | 0.08570093 | 0 | 0 | 0 | 0 | 0 | 0 | 0
0 | 0 | 0 | 6.542056 | 0 | 0 | 0 | 0 | 0 | 0 | 0 | 0 | 0 | 0 | 0 | 0 | 0 | 0 | 0 | 0 | 0 | 0 | 0
55.40748 | 0 | 11.69346 | 6.594393 | 0 | 0 | 3.846729 | 1.682243 | 0 | 0 | 0.02897196 | 10.61495 | 0 | 0 | 0 | 0.1425794 | 0 | 0 | 0 | 0 | 0 | 0 | 0
SiO2 | B2O3 | Al2O3 | TiO2 | NiO | Li2O | Na2O | K2O | CuO | Bi2O3 | MgO | CaO | SrO | BaO | ZnO | FeO | MnO2 | CoO | PbO | SnO2 | P2O5 | Cr2O3 | ZrO2
60.09 | 69.62 | 101.96 | 80.9 | 74.6928 | 29.88 | 61.98 | 94.2 | 79.545 | 465.96 | 40.31 | 56.08 | 103.62 | 153.7 | 81.39 | 71.84 | 86.94 | 74.93 | 223.2 | 150.7 | 141.94 | 152 | 214.44 | 107
0.9220748 | 0 | 0.1146867 | 0.08151289 | 0 | 0 | 0.06206404 | 0.01785821 | 0 | 0 | 0.0007187289 | 0.1892823 | 0 | 0 | 0 | 0.00198468 | 0 | 0 | 0 | 0 | 0 | 0 | 0 | 1.390182
66.32761 | 0 | 8.24976 | 5.863467 | 0 | 0 | 4.464453 | 1.284594 | 0 | 0 | 0.05170033 | 13.61565 | 0 | 0 | 0 | 0.142764 | 0 | 0 | 0 | 0 | 0 | 0 | 0 | 19.55916
3.391128 | 0 | 0.421785 | 0.2997811 | 0 | 0 | 0.2282538 | 0.06567739 | 0 | 0 | 0.00264328 | 0.6961264 | 0 | 0 | 0 | 0.007299088 | 0 | 0 | 0 | 0 | 0 | 0 | 0 | 1305

## 9
310822 | -9 |  |  | Written by Matthew Katz matt@ceramicmaterialsworkshop.com
Notes |  |  |  | Cone | 10
SiO2/Al Ratio |  | Alkali Metals |  | Alkaline Earths
4.438346 | :1 | 0.2939312 |  | 0.7060688
SiO2 | Collective "Al2O3" | Na2O | K2O | MgO | CaO
3.391128 | 0.7640522 | 0.2282538 | 0.06567739 | 0.00264328 | 0.6961264
B2O3 | Al2O3 | Li2O | CuO | SrO | BaO
0 | 0.421785 | 0 | 0 | 0 | 0
TiO2 | NiO | Bi2O3 | SnO2 | ZnO | FeO
0.3422671 | 0 | 0 | 0 | 0 | 0.007299088
Cr2O3 | ZrO2 | P2O5 |  | MnO2 | CoO
0 | 0 | 0 |  | 0 | 0
Glaze Formula
Select Material | Insert Amount |  | 100 % Batch |  | Desired Batch Size
Click on cell to expose drop down menu |  | Material |  | Material
100
Neph Sy | 40 | Neph Sy | 37.03704 | Neph Sy | 37.03704
Whiting | 20 | Whiting | 18.51852 | Whiting | 18.51852
Flint | 30 | Flint | 27.77778 | Flint | 27.77778
EPK | 10 | EPK | 9.259259 | EPK | 9.259259
Titanium Dioxide | 8 | Titanium Dioxide | 7.407407 | Titanium Dioxide | 7.407407
0 | 0 | 0 | 0 | 0 | 0
0 | 0 | 0 | 0 | 0 | 0
|  | 0 | 0 | 0 | 0
0 | 0 | 0 | 0 | 0 | 0
0 | 0 | 0 | 0 | 0 | 0
0 | 0 | 0 | 0 | 0 | 0
0 | 0 | 0 | 0 | 0 | 0
0 | 0 | 0 | 0 | 0 | 0
0 | 0 | 0 | 0 | 0 | 0
0 | 0 | 0 | 0 | 0 | 0
0 | 0 | 0 | 0 | 0 | 0
SiO2 | B2O3 | Al2O3 | TiO2 | NiO | Li2O | Na2O | K2O | CuO | Bi2O3 | MgO | CaO | SrO | BaO | ZnO | FeO | MnO2 | CoO | PbO | SnO2 | P2O5 | Cr2O3 | ZrO2
60.09 | 69.62 | 101.96 | 79.866 | 74.6928 | 29.88 | 61.98 | 94.2 | 79.545 | 465.96 | 40.31 | 56.08 | 103.62 | 153.7 | 81.39 | 71.84 | 86.94 | 74.93 | 223.2 | 150.7 | 141.94 | 152 | 214.44
22.94444 | 0 | 8.185185 | 0 | 0 | 0 | 3.811111 | 1.62963 | 0 | 0 | 0.01111111 | 0.1333333 | 0 | 0 | 0 | 0.02662963 | 0 | 0 | 0 | 0 | 0 | 0 | 0
0 | 0 | 0 | 0.001851852 | 0 | 0 | 0 | 0 | 0 | 0 | 0 | 10.37593 | 0 | 0 | 0 | 0 | 0 | 0 | 0 | 0 | 0 | 0 | 0
27.37222 | 0 | 0.1166667 | 0.01666667 | 0 | 0 | 0 | 0 | 0 | 0 | 0.002777778 | 0.002777778 | 0 | 0 | 0 | 0.02972222 | 0 | 0 | 0 | 0 | 0 | 0 | 0
4.577778 | 0 | 3.283333 | 0.03333333 | 0 | 0 | 0 | 0.03703704 | 0 | 0 | 0.01481481 | 0.00462963 | 0 | 0 | 0 | 0.08490741 | 0 | 0 | 0 | 0 | 0 | 0 | 0
0 | 0 | 0 | 7.407407 | 0 | 0 | 0 | 0 | 0 | 0 | 0 | 0 | 0 | 0 | 0 | 0 | 0 | 0 | 0 | 0 | 0 | 0 | 0
54.89444 | 0 | 11.58519 | 7.459259 | 0 | 0 | 3.811111 | 1.666667 | 0 | 0 | 0.0287037 | 10.51667 | 0 | 0 | 0 | 0.1412593 | 0 | 0 | 0 | 0 | 0 | 0 | 0
SiO2 | B2O3 | Al2O3 | TiO2 | NiO | Li2O | Na2O | K2O | CuO | Bi2O3 | MgO | CaO | SrO | BaO | ZnO | FeO | MnO2 | CoO | PbO | SnO2 | P2O5 | Cr2O3 | ZrO2
60.09 | 69.62 | 101.96 | 80.9 | 74.6928 | 29.88 | 61.98 | 94.2 | 79.545 | 465.96 | 40.31 | 56.08 | 103.62 | 153.7 | 81.39 | 71.84 | 86.94 | 74.93 | 223.2 | 150.7 | 141.94 | 152 | 214.44 | 108
0.9135371 | 0 | 0.1136248 | 0.09220345 | 0 | 0 | 0.06148937 | 0.01769285 | 0 | 0 | 0.000712074 | 0.1875297 | 0 | 0 | 0 | 0.001966304 | 0 | 0 | 0 | 0 | 0 | 0 | 0 | 1.388756
65.78098 | 0 | 8.181771 | 6.639285 | 0 | 0 | 4.427659 | 1.274008 | 0 | 0 | 0.05127425 | 13.50343 | 0 | 0 | 0 | 0.1415874 | 0 | 0 | 0 | 0 | 0 | 0 | 0 | 19.39796
3.391128 | 0 | 0.421785 | 0.3422671 | 0 | 0 | 0.2282538 | 0.06567739 | 0 | 0 | 0.00264328 | 0.6961264 | 0 | 0 | 0 | 0.007299088 | 0 | 0 | 0 | 0 | 0 | 0 | 0 | 1305

## 10
310822 | -10 |  |  | Written by Matthew Katz matt@ceramicmaterialsworkshop.com
Notes |  |  |  | Cone | 10
SiO2/Al Ratio |  | Alkali Metals |  | Alkaline Earths
4.204548 | :1 | 0.2939312 |  | 0.7060688
SiO2 | Collective "Al2O3" | Na2O | K2O | MgO | CaO
3.391128 | 0.8065382 | 0.2282538 | 0.06567739 | 0.00264328 | 0.6961264
B2O3 | Al2O3 | Li2O | CuO | SrO | BaO
0 | 0.421785 | 0 | 0 | 0 | 0
TiO2 | NiO | Bi2O3 | SnO2 | ZnO | FeO
0.3847531 | 0 | 0 | 0 | 0 | 0.007299088
Cr2O3 | ZrO2 | P2O5 |  | MnO2 | CoO
0 | 0 | 0 |  | 0 | 0
Glaze Formula
Select Material | Insert Amount |  | 100 % Batch |  | Desired Batch Size
Click on cell to expose drop down menu |  | Material |  | Material
100
Neph Sy | 40 | Neph Sy | 36.69725 | Neph Sy | 36.69725
Whiting | 20 | Whiting | 18.34862 | Whiting | 18.34862
Flint | 30 | Flint | 27.52294 | Flint | 27.52294
EPK | 10 | EPK | 9.174312 | EPK | 9.174312
Titanium Dioxide | 9 | Titanium Dioxide | 8.256881 | Titanium Dioxide | 8.256881
0 | 0 | 0 | 0 | 0 | 0
0 | 0 | 0 | 0 | 0 | 0
0 | 0 | 0 | 0 | 0 | 0
0 | 0 | 0 | 0 | 0 | 0
0 | 0 | 0 | 0 | 0 | 0
0 | 0 | 0 | 0 | 0 | 0
0 | 0 | 0 | 0 | 0 | 0
0 | 0 | 0 | 0 | 0 | 0
0 | 0 | 0 | 0 | 0 | 0
0 | 0 | 0 | 0 | 0 | 0
0 | 0 | 0 | 0 | 0 | 0
SiO2 | B2O3 | Al2O3 | TiO2 | NiO | Li2O | Na2O | K2O | CuO | Bi2O3 | MgO | CaO | SrO | BaO | ZnO | FeO | MnO2 | CoO | PbO | SnO2 | P2O5 | Cr2O3 | ZrO2
60.09 | 69.62 | 101.96 | 79.866 | 74.6928 | 29.88 | 61.98 | 94.2 | 79.545 | 465.96 | 40.31 | 56.08 | 103.62 | 153.7 | 81.39 | 71.84 | 86.94 | 74.93 | 223.2 | 150.7 | 141.94 | 152 | 214.44
22.73394 | 0 | 8.110092 | 0 | 0 | 0 | 3.776147 | 1.614679 | 0 | 0 | 0.01100917 | 0.1321101 | 0 | 0 | 0 | 0.02638532 | 0 | 0 | 0 | 0 | 0 | 0 | 0
0 | 0 | 0 | 0.001834862 | 0 | 0 | 0 | 0 | 0 | 0 | 0 | 10.28073 | 0 | 0 | 0 | 0 | 0 | 0 | 0 | 0 | 0 | 0 | 0
27.1211 | 0 | 0.1155963 | 0.01651376 | 0 | 0 | 0 | 0 | 0 | 0 | 0.002752294 | 0.002752294 | 0 | 0 | 0 | 0.02944954 | 0 | 0 | 0 | 0 | 0 | 0 | 0
4.53578 | 0 | 3.253211 | 0.03302752 | 0 | 0 | 0 | 0.03669725 | 0 | 0 | 0.0146789 | 0.004587156 | 0 | 0 | 0 | 0.08412844 | 0 | 0 | 0 | 0 | 0 | 0 | 0
0 | 0 | 0 | 8.256881 | 0 | 0 | 0 | 0 | 0 | 0 | 0 | 0 | 0 | 0 | 0 | 0 | 0 | 0 | 0 | 0 | 0 | 0 | 0
54.39083 | 0 | 11.4789 | 8.308257 | 0 | 0 | 3.776147 | 1.651376 | 0 | 0 | 0.02844037 | 10.42018 | 0 | 0 | 0 | 0.1399633 | 0 | 0 | 0 | 0 | 0 | 0 | 0
SiO2 | B2O3 | Al2O3 | TiO2 | NiO | Li2O | Na2O | K2O | CuO | Bi2O3 | MgO | CaO | SrO | BaO | ZnO | FeO | MnO2 | CoO | PbO | SnO2 | P2O5 | Cr2O3 | ZrO2
60.09 | 69.62 | 101.96 | 80.9 | 74.6928 | 29.88 | 61.98 | 94.2 | 79.545 | 465.96 | 40.31 | 56.08 | 103.62 | 153.7 | 81.39 | 71.84 | 86.94 | 74.93 | 223.2 | 150.7 | 141.94 | 152 | 214.44 | 109
0.905156 | 0 | 0.1125824 | 0.1026979 | 0 | 0 | 0.06092525 | 0.01753053 | 0 | 0 | 0.0007055412 | 0.1858093 | 0 | 0 | 0 | 0.001948264 | 0 | 0 | 0 | 0 | 0 | 0 | 0 | 1.387355
65.24328 | 0 | 8.114893 | 7.402421 | 0 | 0 | 4.391467 | 1.263594 | 0 | 0 | 0.05085513 | 13.39306 | 0 | 0 | 0 | 0.1404301 | 0 | 0 | 0 | 0 | 0 | 0 | 0 | 19.2394
3.391128 | 0 | 0.421785 | 0.3847531 | 0 | 0 | 0.2282538 | 0.06567739 | 0 | 0 | 0.00264328 | 0.6961264 | 0 | 0 | 0 | 0.007299088 | 0 | 0 | 0 | 0 | 0 | 0 | 0 | 1305

## Collective Formula
1 |  | 2 |  | 3 |  | 4 |  | 5
310822 | -1 | 310822 | -2 | 310822 | -3 | 310822 | -4 | 310822 | -5
Flint | 3.993155 | Flint | 5.147059 | Flint | 4.72973 | Flint | 4.33974 | Flint | 9.677419
OM4 | 3.993155 | OM4 | 11.02941 | OM4 | 10.13514 | OM4 | 9.299442 | OM4 | 9.677419
Red Art | 49.05876 | Red Art | 57.35294 | Red Art | 52.7027 | Red Art | 48.3571 | Red Art | 116.129
Manganese Dioxide | 36.50884 | Manganese Dioxide | 22.05882 | Manganese Dioxide | 27.02703 | Manganese Dioxide | 30.99814 | Manganese Dioxide | 87.09677
Black Copper Oxide | 3.993155 | Black Copper Oxide | 2.941176 | Black Copper Oxide | 3.378378 | Black Copper Oxide | 4.33974 | Copper Carbonate | 9.677419
Cobalt Oxide | 2.452938 | Cobalt Oxide | 1.470588 | Cobalt Oxide | 2.027027 | Cobalt Oxide | 2.66584 | Cobalt Carbonate | 9.677419
0 | 0 | 0 | 0 | 0 | 0 | 0 | 0 | CI FRITT 1103=3124 | 58.06452
0 | 0 | 0 | 0 | 0 | 0 | 0 | 0 | 0 | 0
0 | 0 | 0 | 0 | 0 | 0 | 0 | 0 | 0 | 0
0 | 0 | 0 | 0 | 0 | 0 | 0 | 0 | 0 | 0
0 | 0 | 0 | 0 | 0 | 0 | 0 | 0 | 0 | 0
0 | 0 | 0 | 0 | 0 | 0 | 0 | 0 | 0 | 0
0 | 0 | 0 | 0 | 0 | 0 | 0 | 0 | 0 | 0
0 | 0 | 0 | 0 | 0 | 0 | 0 | 0 | 0 | 0
0 | 0 | 0 | 0 | 0 | 0 | 0 | 0 | 0 | 0
0 | 0 | 0 | 0 | 0 | 0 | 0 | 0 | 0 | 0
6 |  | 7 |  | 8 |  | 9 |  | 10
310822 | -6 | 310822 | -7 | 310822 | -8 | 310822 | -9 | 310822 | -10
Flint | 3.985056 | Flint | 0.931677 | Neph Sy | 37.38318 | Neph Sy | 37.03704 | Neph Sy | 36.69725
EPK | 3.985056 | OM4 | 0.1552795 | Whiting | 18.69159 | Whiting | 18.51852 | Whiting | 18.34862
Red Art | 47.94521 | Red Art | 0.931677 | Flint | 28.03738 | Flint | 27.77778 | Flint | 27.52294
Manganese Dioxide | 36.11457 | Manganese Dioxide | 1.397516 | EPK | 9.345794 | EPK | 9.259259 | EPK | 9.174312
Copper Carbonate | 3.985056 | Copper Carbonate | 0.25 | Titanium Dioxide | 6.542056 | Titanium Dioxide | 7.407407 | Titanium Dioxide | 8.256881
Cobalt Carbonate | 3.985056 | Cobalt Carbonate | 0.25 | 0 | 0 | 0 | 0 | 0 | 0
0 | 0 | 3134 (Frit)=CI 1110 | 0.621118 | 0 | 0 | 0 | 0 | 0 | 0
0 | 0 | Nickle Oxide (Green) | 0.3 | 0 | 0 | 0 | 0 | 0 | 0
0 | 0 | Minspar | 0.4658385 | 0 | 0 | 0 | 0 | 0 | 0
0 | 0 | 0 | 0 | 0 | 0 | 0 | 0 | 0 | 0
0 | 0 | 0 | 0 | 0 | 0 | 0 | 0 | 0 | 0
0 | 0 | 0 | 0 | 0 | 0 | 0 | 0 | 0 | 0
0 | 0 | 0 | 0 | 0 | 0 | 0 | 0 | 0 | 0
0 | 0 | 0 | 0 | 0 | 0 | 0 | 0 | 0 | 0
0 | 0 | 0 | 0 | 0 | 0 | 0 | 0 | 0 | 0
Notes

## Collective Maps
Glaze |  | SiO2 | Al2O3 | Ratio | B2O3 | R20 | RO | Cone | Temp C
310822 | -1 | 0.8533922 | 0.1430107 | 5.967329 | 0 | 0.1191561 | 0.8808439 | 6 | 1243
310822 | -2 | 1.482563 | 0.2664949 | 5.563194 | 0 | 0.1468162 | 0.8531838 | 6 | 1243
310822 | -3 | 1.215712 | 0.2185278 | 5.563194 | 0 | 0.1364453 | 0.8635547 | 10 | 1305
310822 | -4 | 1.012114 | 0.1819305 | 5.563194 | 0 | 0.140327 | 0.859673 | 10 | 1305
310822 | -5 | 1.079885 | 0.1613867 | 6.69129 | 0.06807107 | 0.1199788 | 0.8800212 | 6 | 1243
310822 | -6 | 0.8698033 | 0.1495237 | 5.817159 | 0 | 0.09214088 | 0.9078591 | 6 | 1243
310822 | -7 | 1.304244 | 0.2540704 | 5.133394 | 0.06694093 | 0.1568175 | 0.8431825 | 6 | 1243
310822 | -8 | 3.391128 | 0.7215662 | 4.699677 | 0 | 0.2939312 | 0.7060688 | 10 | 1305
310822 | -9 | 3.391128 | 0.7640522 | 4.438346 | 0 | 0.2939312 | 0.7060688 | 10 | 1305
310822 | -10 | 3.391128 | 0.8065382 | 4.204548 | 0 | 0.2939312 | 0.7060688 | 10 | 1305

## Date
310822

## Chemical Analysis
M.W. | SiO2 | B2O3 | Al2O3 | TiO2 | NiO | Li2O | Na2O | K2O | CuO | Bi2O3 | MgO | CaO | SrO | BaO | ZnO | FeO | MnO2 | CoO | PbO | SnO2 | P2O5 | Cr2O3 | ZrO2 | Total
| 60.09 | 69.62 | 101.96 | 79.866 | 74.6928 | 29.88 | 61.98 | 94.2 | 79.545 | 465.96 | 40.31 | 56.08 | 103.62 | 153.7 | 81.39 | 71.84 | 86.94 | 74.93 | 223.2 | 150.7 | 141.94 | 152 | 214.44
EPK | 49.44 |  | 35.46 | 0.36 |  |  |  | 0.4 |  |  | 0.16 | 0.05 |  |  |  | 0.917 | [7 empty] | 86.787 | 14 | 1384 | 2523.2 | Silicon Carbide
Flint | 98.54 |  | 0.42 | 0.06 | [6 empty] | 0.01 | 0.01 |  |  |  | 0.107 | [7 empty] | 99.147 | 13 | 1348 | 2458.4 | Stain
Neph Sy | 61.95 |  | 22.1 |  |  |  | 10.29 | 4.4 |  |  | 0.03 | 0.36 |  |  |  | 0.0719 | [7 empty] | 99.2019 | 12 | 1326 | 2418.8 | Vanadum Pentoxide
Whiting |  |  |  | 0.01 | [7 empty] | 56.03 | [11 empty] | 56.04 | 11 | 1315 | 2399 | CMC
Bentonite | 64.3 |  | 20.7 | 0.01 |  |  | 2.9 |  |  |  | 2.3 | 0.45 |  |  |  | 0.197956 | [7 empty] | 90.857956 | 10 | 1305 | 2381
Calcined Kaolin | 52.29 |  | 43.8 |  |  |  | 0.14 | 0.05 |  |  | 0.03 | 0.07 |  |  |  | 0.791824 | [7 empty] | 97.171824 | 9 | 1280 | 2336
CI FRITT 1101 | 59.5 | 11.9 | 7.1 |  |  |  | 11.9 | 2.4 |  |  |  | 7.1 | [11 empty] | 99.9
CI FRITT 1102 | 48.8 | 18.7 | 7.5 |  |  |  | 8.7 | 1.3 |  |  |  | 15 | [11 empty] | 100
CI FRITT 1103=3124 | 55.1 | 13.8 | 9.9 |  |  |  | 6.3 | 0.7 |  |  |  | 14.2 | [11 empty] | 100
CIFRIT 1104 | 60.5 | 7.9 | 13.2 |  |  |  | 7.9 | 2.6 |  |  |  | 7.9 | [11 empty] | 100
CI FRITT 1105 | 53.5 | 7 | 2.3 |  |  |  | 20.9 | 11.6 |  |  |  | 2.3 |  | 2.3 | [9 empty] | 99.9
CI FRITT 1107 | 47.4 | 23 | 12.4 |  |  |  | 6 |  |  |  |  | 11.2 | [11 empty] | 100
CI FRITT 1108=3110 | 69.8 | 2.6 | 3.7 |  |  |  | 15.3 | 2.3 |  |  |  | 6.3 | [11 empty] | 100
CI FRITT 1109 | 36.6 | 2.4 | 2.4 |  |  |  | 7.3 |  |  |  |  | 12.2 |  | 7.3 | 31.7 | [8 empty] | 99.9
CI FRITT 1303 | 51.2 |  | 12.2 |  |  |  |  | 7.3 |  |  |  | 2.4 |  | 26.8 | [9 empty] | 99.9
CI FRITT 1304 | 43.5 | 10.2 | 4.4 |  |  |  | 3.8 | 1.5 |  |  |  | 4.6 |  |  | 31.9 | [8 empty] | 99.9
FUSION FRIT 1510 | 73.7 |  | 0.1 |  |  |  | 22.3 | 3.3 |  |  |  | 0.4 |  |  | 0.3 | [8 empty] | 100.1
FUSION FRIT 413 | 81.4 | [5 empty] | 17.5 |  |  |  | 0.8 | [12 empty] | 99.7
3124 (Frit) | 55.30583 | 13.76656 | 9.897428 | 0.03 |  |  | 6.239336 | 0.6773446 |  |  |  | 14.1135 |  |  |  | 0 | [7 empty] | 100.03 | 8 | 1271 | 2319.8
Gerstly Borate | 14.8 | 26.8 | 1.32 | 0.03 |  |  | 4.33 | 0.42 |  |  | 3.69 | 19.39 | 0.3422 | 0.0376 |  | 0.701844 | [7 empty] | 71.861644 | 7 | 1257 | 2294.6
Minspar | 69.1 |  | 18.65 |  |  |  | 6.24 | 4.04 |  |  | 0.01 | 1.31 | 0.0216 | 0.0489 |  | 0.125972 | [7 empty] | 99.546472 | 6 | 1243 | 2269.4
Mahavir | 67 |  | 17.5 |  |  |  | 3 | 11.5 |  |  | 0.15 | 0.15 |  |  |  | 0.143968 | [7 empty] | 99.443968 | 5 | 1207 | 2204.6
Custer | 69.6 |  | 16.24 | 0.11 |  |  | 2.1 | 10.33 |  |  | 0.08 | 0.32 |  |  |  | 0.467896 | [7 empty] | 99.247896 | 4 | 1183 | 2161.4
G200 EU | 68.58 |  | 17 |  |  |  | 2.1 | 11 |  |  | 0.08 | 0.5 |  |  |  | 0.17996 | [7 empty] | 99.43996 | 3 | 1170 | 2138
Spodumene | 64.92 |  | 26.67 |  |  | 7.65 | 0.15 | 0.08 |  |  | 0 | 0.05 | 0 | 0 |  | 0.125972 | [7 empty] | 99.645972 | 2 | 1164 | 2127.2
Talc (Amtalc) | 53.5 |  | 0.3 | 0.05 |  |  |  | 0.3 |  |  | 29.5 | 3.5 | 0 |  |  | 0.8998 | [7 empty] | 88.0498 | 1 | 1154 | 2109.2
Mag Carbonate |  |  |  | 0.1 | [6 empty] | 48.99 |  |  |  |  | 0 | [7 empty] | 49.09 | 01 | 1138 | 2080.4
Dolomite | [10 empty] | 21.85 | 30.41 |  |  |  | 0 | [7 empty] | 52.26 | 02 | 1122 | 2051.6
Wollastonite | 50.47 | 0 | 0.82 | 0.02 |  |  | 0.1 | 0.12 |  |  | 1.12 | 43.53 |  |  |  | 0.827816 | [7 empty] | 97.007816 | 03 | 1104 | 2019.2
Strontium Carb | [12 empty] | 70.19 |  |  | 0 | [7 empty] | 70.19 | 04 | 1077 | 1970.6
Barium Carb | [13 empty] | 77.89 |  | 0 | [7 empty] | 77.89 | 05 | 1044 | 1911.2
Zinc Oxide | [14 empty] | 100 | 0 | [7 empty] | 100 | 06 | 1013 | 1855.4
Lithium Carb |  |  |  | 0.01 |  | 40.37 | [17 empty] | 40.38 | 07 | 987 | 1808.6
Soda Ash |  |  |  | 0.05 |  |  | 58 | [16 empty] | 58.05 | 08 | 956 | 1752.8
Pearl Ash |  |  |  | 1.42 |  |  |  | 68 | [15 empty] | 69.42 | 09 | 930 | 1706
3110 (Frit) | 69.43337 | 2.59 | 3.927124 | 0 |  |  | 15.51707 | 2.176942 |  |  |  | 6.263986 | [11 empty] | 99.90849 | 010 | 915 | 1679
3134 (Frit)=CI 1110 | 47.41935 | 20.32258 |  |  |  |  | 10.32258 |  |  |  |  | 21.93548 | [11 empty] | 100
3195 (Frit) | 48.35 | 22.62 | 11.98 |  |  |  | 5.69 |  |  |  |  | 11.36 | [11 empty] | 100
F-367 (Frit) | 53.8 | 38.4 |  |  |  |  | 7.2 | [16 empty] | 99.4
F-644 | 64.63 |  | 5.94 |  |  |  | 29.43 | [16 empty] | 100
3289 (Frit) | 33.207 | 9.684 | 6.169 |  |  |  | 3.819 | [6 empty] | 47.121 | [9 empty] | 100
Grolleg | 43.42 |  | 32.17 | 0.03 |  |  | 0.2 | 1.61 |  |  | 0.32 | 0.12 |  |  |  | 1.33 | [7 empty] | 79.2
OM4 | 53 |  | 30.8 |  |  |  | 0.3 | 2.84 |  |  | 0.3 | 0.4 |  |  |  | 1.43 | [7 empty] | 89.07
Bone Ash | 0.58 |  | 0.07 |  |  |  | 0.06 | 0.04 |  |  | 0.06 | 39.85 |  |  |  | 0.07 |  |  |  |  | 55.82 |  |  | 96.55
Red Art | 54.3 |  | 16.4 |  |  |  | 0.4 | 4.07 |  |  | 1.55 | 0.23 |  |  |  | 12.67 | [7 empty] | 89.62
Titanium Dioxide |  |  |  | 100 | [19 empty] | 100
Rutile |  |  |  | 90 | [11 empty] | 8.998 | [7 empty] | 98.998
Light Rutile | 0.8 |  | 0.5 | 96.09 | [11 empty] | 0.5 | [7 empty] | 97.89
Illmenite |  |  |  | 49.41 | [11 empty] | 91.04 | [7 empty] | 140.45
VeeGum | 54.92 |  | 0.99 |  |  | 1 | 1.78 | 0.11 |  |  | 24.34 | 4.46 |  |  |  | 0.252 | [7 empty] | 87.852
Ravensgrag Slip | 56.7 |  | 15.4 | 0.4 |  |  | 0.5 | 4.1 |  |  | 2.5 | 8.5 |  |  |  | 1.97 | [7 empty] | 90.07
Alberta Slip | 53.54 |  | 15.2 | 0.3 |  |  | 2.2 | 3.5 |  |  | 3.9 | 5.9 |  |  |  | 8.08 | [7 empty] | 92.62
Laguna Borate | 18.68 | 27.47 | 8.09 | 0.05 |  |  | 4 | 1.4 |  |  | 2.3 | 18.88 | 0 | 0 |  | 0.17 | 0.0017 | [6 empty] | 81.0417
Red Iron Oxide | [15 empty] | 143.7 | [7 empty] | 143.7
Yellow Iron Oxide | [15 empty] | 126.7 | [7 empty] | 126.7
Black Iron Oxide | [15 empty] | 215.52 | [7 empty] | 215.52
Yellow Ochre | 57.78 |  | 19.92 | [7 empty] | 0.06 | 0.23 |  |  |  | 39.6 | [7 empty] | 117.59
Spanish RIO | 5 | [14 empty] | 140.87 | [7 empty] | 145.87
Iron Sulfate | [23 empty] | 0
Manganese Dioxide | [16 empty] | 100 | [6 empty] | 100
Manganese Oxide |  |  |  |  | 0 | [11 empty] | 81.5 | [6 empty] | 81.5
Manganese Carb | [16 empty] | 61.62 | [6 empty] | 61.62
Chrome Oxide | [21 empty] | 100 |  | 100
Cobalt Carbonate | [17 empty] | 63 | [5 empty] | 63
Cobalt Oxide | [17 empty] | 100 | [5 empty] | 100
Copper Carbonate | [8 empty] | 64.5 | [14 empty] | 64.5
Black Copper Oxide | [8 empty] | 100 | [14 empty] | 100
Red Copper Oxide | [8 empty] | 100 | [14 empty] | 100
Nickle Carbonate (Black) |  |  |  |  | 62.93 | [18 empty] | 62.93
Nickle Oxide (Green) |  |  |  |  | 100 | [18 empty] | 100
Tin Oxide | [19 empty] | 100 |  |  |  | 100
Bismuth Subnitrate | [9 empty] | 76.4 | [13 empty] | 76.4
Zircopax
Superpax | 32.79 | [21 empty] | 67.21 | 100
Silicon Carbide | 70.05
F-12 (Frit) | 45 | 23.8 | 0.8 |  |  |  | 10.4 |  |  |  |  | 20 | [11 empty] | 100
F-13 (Frit) | 50.35 | 18.5 | 4.5 |  |  |  | 8.5 | 0.15 |  |  |  | 18 | [11 empty] | 100
F-18 (Frit) | 59.5 | 8.9 | 6.8 |  |  |  | 2.6 | 2.4 |  |  |  | 11.8 | 8 | [10 empty] | 100
3269 (Frit) | 51.23 | 15.06 | 12.4 |  |  |  | 10.97 | 7.42 |  |  |  | 0.41 | [11 empty] | 97.49
3249 (Frit) | 42.1 | 28.9 | 13.3 | [7 empty] | 12.2 | 3.5 | [11 empty] | 100
3221 (Frit) |  | 55.4 | [9 empty] | 44.6 | [11 empty] | 100
3185(Frit) | 54.1 | 38.2 |  |  |  |  | 7.7 | [16 empty] | 100
F-413 (Frit) | 76.5 |  | 5.5 |  |  |  | 17 |  |  |  | 0.5 | [12 empty] | 99.5
F-620 (Frit) | 19 | 29.8 | 3.2 |  |  |  | 3 | 3 | [6 empty] | 42 | [8 empty] | 100
Wood Ash | 19.84 |  | 1.44 |  |  |  | 6.82 | 22.07 |  |  | 6.64 | 20.84 |  |  |  | 15.692512 |  |  |  |  | 13.63 |  |  | 106.972512
Laguna Borate | 18.68 | 27.47 | 8.09 | 0.05 |  |  | 4 | 1.4 |  |  | 2.3 | 18.88 | 0 | 0 |  | 0.17996 | [7 empty] | 81.04996
Gillespie Borate | 11.798 | 24.494 | 1.67 |  |  |  | 3.768 |  |  |  | 3.898 | 22.994 | 0.45 |  |  | 0
Cadycal | 0.5 | 47 | 0.1 |  |  |  | 0.1 | 0.01 |  |  | 0.24 | 26 | 0.03 |  |  | 0 | [7 empty] | 73.98
Ferro CC-263 | 50 | 20 | 11 | 0.5 |  |  | 2.5 | 3 |  |  | 1 | 9 | 3 |  |  | 0 | [7 empty] | 100
Calcium Borate |  | 62.09 | [9 empty] | 16.6 |  |  |  | 0 | [7 empty] | 78.69
Borax | 0.23 | 13.42 | 0.05 |  |  |  | 20.27 | 0.02 |  |  | 0.01 | 0.01 | 0.001 | 0.0014 |  | 0 | [7 empty] | 34.0124
Boric Acid | 0.16 | 16.98 | 0.03 | 0.01 |  |  | 0.01 | 0.02 |  |  | 0.05 | 0.04 | 0.0018 | 0.0029 |  | 0.071984 | [7 empty] | 17.376684
Petalite | 75.47 |  | 16.1 | 0.01 |  | 2.25 | 0.28 | 0.15 |  |  | 0.05 | 0.11 | 0.0019 | 0.0005 |  | 0.107976 | [7 empty] | 94.530376
Fortispar | 64.85 |  | 18.06 |  |  |  | 1.25 | 13.18 |  |  | 0.3 | 0.14 |  |  |  | 0.125972 | [7 empty] | 97.905972
Plastic Vitrox | 77.15 |  | 12.92 | 0.37 |  |  | 1.5 | 4.9 |  |  | 0.07 | 0.5 |  |  |  | 0.413908 | [7 empty] | 97.823908
Cornwall | 74.73 |  | 14.28 | 0.04 |  |  | 2.95 | 3.72 |  |  | 0.11 | 1.47 |  |  |  | 0.35992 | [7 empty] | 97.65992
NYTalc | 50.76 |  | 0.23 | 0.03 |  |  | 0.14 | 0.15 |  |  | 30.93 | 7.67 |  |  |  | 0.107976 | [7 empty] | 90.017976
Silverline Talc | 62 |  | 0.5 | [7 empty] | 31 | 1 |  |  |  | 0.8998 | [7 empty] | 95.3998
Kona F-4 | 68.5 |  | 18.56 |  |  |  | 6.22 | 4.61 |  |  | 0.01 | 1.45 |  |  |  | 0.125972 | [7 empty] | 99.475972
NC-4 | 69.94 |  | 17.47 | 0.02 |  |  | 6.37 | 3.81 |  |  | 0.02 | 1.38 |  |  |  | 0.17996 | [7 empty] | 99.18996
K-200 | 68.12 |  | 17.62 |  |  |  | 3 | 10.98 |  |  |  | 0.23 |  |  |  | 0.08998 | [7 empty] | 100.03998
G200HP | 65.9 |  | 18.2 |  |  |  | 1.52 | 13.2 |  |  |  | 0.75 |  |  |  | 0.161964 | [7 empty] | 99.731964
Fortispar | 64.85 |  | 18.06 |  |  |  | 1.25 | 13.18 |  |  | 0.3 | 0.14 |  |  |  | 0.125972 | [7 empty] | 97.905972
Tile 6 | 46.9 |  | 38.2 | 1.42 |  |  | 0.04 | 0 |  |  | 0.58 | 0.43 |  |  |  | 0.62986 | [7 empty] | 88.19986
Helmar | 46.7 |  | 35.4 | 1.13 |  |  | 0.08 | 0.53 |  |  | 0.26 | 0.48 |  |  |  | 2.33948 | [7 empty] | 86.91948
Kaopaque | 45.92 |  | 37.57 | 1.13 |  |  | 0.08 | 0.23 |  |  | 0.04 | 0.08 |  |  |  | 0.647856 | [7 empty] | 85.697856
Peerless | 44.6 |  | 39.5 | 1.4 |  |  | 0.04 | 0.52 |  |  | 0.07 | 0.05 |  |  |  | 0.80982 | [7 empty] | 86.98982
NZ Halloysite | 50.42 |  | 35.502 | 0.056 | [11 empty] | 0.39987112 | [7 empty] | 86.37787112
Gleason Ball | 58.8 |  | 26.28 | 1.48 |  |  | 0.07 | 0.32 |  |  | 0.04 | 0.09 |  |  |  | 2.537436 | [7 empty] | 89.617436
C & C | 53.96 |  | 29.34 | 1.64 |  |  | 0.12 | 0.25 |  |  | 0.3 | 0.37 |  |  |  | 1.763608 | [7 empty] | 87.743608
Tenn #10 | 54.2 |  | 30.59 | 2.32 |  |  | 0.11 | 0.34 |  |  | 0.18 | 0.5 |  |  |  | 1.403688 | [7 empty] | 89.643688
XX Sagger | 57.4 |  | 28.9 | 1.7 |  |  | 0.3 | 0.9 |  |  | 0.3 | 0.5 |  |  |  | 1.25972 | [7 empty] | 91.25972
Foundry Hill Creme | 58.4 |  | 24.8 | 1.1 |  |  | 0.18 | 2.3 |  |  | 0.31 | 0.04 |  |  |  | 8.45812 | [7 empty] | 95.58812
Salt Lick | 58.36 |  | 25.19 | 1.49 |  |  | 0.19 | 2.84 |  |  | 0.62 | 0.17 |  |  |  | 2.483448 | [7 empty] | 91.343448
Hawthorn Bond | 55.1 |  | 39.11 | 2.08 |  |  | 0.24 | 1.24 |  |  | 0.85 | 0.15 |  |  |  | 1.835592 | [7 empty] | 100.605592
Albany Slip | 58 |  | 14 | 0.8 |  |  | 0.8 | 3.25 |  |  | 2.2 | 6 |  |  |  | 9.35792 | [7 empty] | 94.40792
Alfred Shale | 57.56 |  | 18.9 | 1 |  |  | 0.46 | 4.41 |  |  | 1.8 | 0.36 |  |  |  | 14.738724 | [7 empty] | 99.228724
Barnard | 45.6 |  | 15.81 | 0.8 |  |  | 0.03 | 2.63 |  |  | 1.02 | 0.13 |  |  |  | 34.894244 | [7 empty] | 100.914244
Gold Art | 55.53 |  | 27.19 | 1.98 |  |  | 0.16 | 1.27 |  |  | 0.46 | 0.2 |  |  |  | 2.357476 | [7 empty] | 89.147476
Yellow Banks 101 | 57.76 |  | 25.21 | 1.26 |  |  | 0.25 | 2.79 |  |  | 0.71 | 0.23 | 0.0137 | 0.0528 |  | 4.121084 | [7 empty] | 92.397584
Yellow Banks 401 | 54.61 |  | 30.91 | 0.82 |  |  | 0.03 | 0.01 |  |  | 0.97 | 0.38 |  |  |  | 2.627416 | [7 empty] | 90.357416
Pyrax | 76.52 |  | 16.31 | 0.21 |  |  | 0.19 | 2.37 |  |  | 0.01 | 0.02 |  |  |  | 0.647856 | [7 empty] | 96.277856
Cryolite | 0.32 |  | 26.27 |  |  |  | 39.47 | 0.04 |  |  | 0.07 | 0.74 |  |  |  | 0.107976 | [7 empty] | 67.017976
Flurospar | 1.06 |  | 0.23 | 0.06 |  |  | 0.16 | 0.06 |  |  | 0.04 | 75.21 |  |  |  | 0.125972 | [7 empty] | 76.945972
Mullite | 41.1 |  | 55.78 | 1.13 |  |  | 0.06 | 0.04 |  |  | 0.03 | 0.06 |  |  |  | 1.637636 | [7 empty] | 99.837636
Trisodium Phosphate | [6 empty] | 75 | [13 empty] | 25 |  |  | 100
Alumina Hydrate |  |  | 65.39 | [20 empty] | 65.39
Alumina Oxide |  |  | 100 | [20 empty] | 100